## Extraccion
W S - | Wheat straw sin silica
W S + | wheat straw con un montón de silica al final
W S ++ | wheat straw con silica durnte toda la vida de la planta
| Day Number |  | Sample Id |  |  | Dry Pan (g) | Sample (g) | Pan with dry solids (g) | Dry sample (g) | MC% | [6 empty] | EtOH extractves | % Ash |  | Lignin |  | N % | C % | ID | Si
|  |  | Original | Extracted | Amilase | [5 empty] | Dry Pan (g) | Sample (g) | ODW | ODW flask + extractves (g) BEFORE EXTRACTON | ODW flask (g) (thmble+bomass) AFTER | Wt. Extractves (g) | Wt % | Before Ext. | After
|  |  | 1 | [9 empty] | 0 | 0 |  | 0 | #DIV/0!
|  |  | 2 | [9 empty] | 0 | 0 |  | 0 | #DIV/0!
|  |  | 3 | [9 empty] | 0 | 0 |  | 0 | #DIV/0!
|  |  | 4 | [9 empty] | 0 | 0 |  | 0 | #DIV/0!
|  |  | 5 | [9 empty] | 0 | 0 |  | 0 | #DIV/0!
|  |  | 6 | [9 empty] | 0 | 0 |  | 0 | #DIV/0!
W S - | 65 | Oct. 11. th + 26. th combined | 7 | 125 | [5 empty] | 93.74 | 0.5937 | 1.5145 | 1.4196923 | 2.0133923 | 1.4583 | 0.5550923 | 39.09948 | 17.61842 | 2.414487 | 13.02752 | 125 | 1.77 | 44.31 | 125 | 2884.61 | 0.2940086
W S + | 65 |  | 8 | 126 | [5 empty] | 93.74 | 0.7929 | 1.9761 | 1.85239614 | 2.64529614 | 1.9701 | 0.67519614 | 36.44988 | 17.00234 | 2.774923 | 12.61952 | 126 | 1.25 | 44.4 | 126 | 4623.33 | 0.2842234
W S ++ | 65 |  | 9 | 127 | [5 empty] | 93.74 | 0.9722 | 2.5391 | 2.38015234 | 3.35235234 | 2.4571 | 0.89525234 | 37.61324 | 16.4364 | 1.306533 | 11.31937 | 127 | 1.42 | 44.27 | 127 | 1718.91 | 0.2556893
W L - | 65 |  | 10 | 128 | [5 empty] | 93.74 | 0.6136 | 2.2139 | 2.07530986 | 2.68890986 | 1.9063 | 0.78260986 | 37.71051 | 13.18841 | 1.902314 | 9.887074 | 128 | 2.05 | 44.57 | 128 | 2698.15 | 0.2218325
W L + | 65 |  | 11 | 129 | [5 empty] | 93.74 | 0.7966 | 3.3574 | 3.14722676 | 3.94382676 | 2.8 | 1.14382676 | 36.34396 | 14.61101 | 2.623295 | 8.76477 | 129 | 2.68 | 44.42 | 129 | 5348.13 | 0.1973158
W L ++ | 65 |  | 12 | 130 | [5 empty] | 93.74 | 0.96 | 3.7737 | 3.53746638 | 4.49746638 | 3.1575 | 1.33996638 | 37.87927 | 16.72116 | 2.950153 | 13.48875 | 130 | 3.03 | 44.45 | 130 | 6683.08 | 0.3034589
|  |  | 13 | 131 | [5 empty] | 93.74 | 3.5488 | 7.9977 | 7.49704398 | 11.04584398 | 9.664 | 1.38184398 | 18.43185 |  |  |  | 131 | 0.71 | 40.06 | 131 | 22196.1 | 0
W S - | 90 | Now. 21st | 23 | 132 | [5 empty] | 95 | 10 | 1.0515 | 0.998925 | 10.998925 | 10.5757 | 0.423225 | 42.36805 |  | 2.037656 | 19.83525 | 132 | 1.02 | 44.94 | 132 | 6571.77 | 0.4413718
W S + | 90 | Now. 21st | 24 | 133 | [5 empty] | 95 | 10 | 1.0144 | 0.96368 | 10.96368 | 10.5578 | 0.40588 | 42.11772 |  | 3.27406 | 14.48012 | 133 | 1.05 | 44.23 | 133 | 9901.81 | 0.3273822
W S ++ | 90 | Now. 21st | 25 | 134 | [5 empty] | 95 | 10 | 1.0594 | 1.00643 | 11.00643 | 10.6296 | 0.37683 | 37.44225 |  | 3.614349 | 8.56 | 134 | 0.89 | 43.46 | 134 | 17727.28 | 0.1969627
W L - | 90 | Now. 21st | 26 | 135 | [5 empty] | 95 | 10 | 1.03 | 0.9785 | 10.9785 | 10.5792 | 0.3993 | 40.80736 |  | 5.244762 | 18.40007 | 135 | 2.53 | 43.42 | 135 | 13841.8 | 0.4237694
W L + | 90 | Now. 21st | 27 | 136 | [5 empty] | 95 | 10 | 1.0254 | 0.97413 | 10.97413 | 10.4091 | 0.56503 | 58.00355 |  | 5.373373 | 16.35823 | 136 | 1.86 | 43.4 | 136 | 13443.67 | 0.3769177
W L ++ | 90 | Now. 21st | 28 | 137 | [5 empty] | 95 | 10 | 1.1565 | 1.098675 | 11.098675 | 10.6726 | 0.426075 | 38.7808 |  | 11.42651 | 12.98425 | 137 | 2.19 | 40.14 | 137 | 41892.52 | 0.323474
W R - | 90 | Now. 21st | 29 | 138 | [5 empty] | 95 | 10 | 1.0274 | 0.97603 | 10.97603 | 10.7684 | 0.20763 | 21.27291 |  | 2.27131 | 15.60951 | 138 | 2.05 | 44.68 | 138 | 695.35 | 0.3493623
W R + | 90 | Now. 21st | 30 | 139 | [5 empty] | 95 | 10 | 1.0163 | 0.965485 | 10.965485 | 10.6855 | 0.279985 | 28.99941 |  | 2.639976 | 15.76499 | 139 | 1.58 | 43.92 | 139 | 1336.68 | 0.3589478
W R ++ | 90 | Now. 21st | 31 | 140 | [5 empty] | 95 | 10 | 1.0353 | 0.983535 | 10.983535 | 10.6099 | 0.373635 | 37.98899 |  | 3.568739 | 19.34732 | 140 | 2.1 | 45.54 | 140 | 4358.49 | 0.4248423
|  |  | 38 | [6 empty] | 93 | 6.3133 | 2.1751 | 2.022843 | 8.336143 | 7.2923 | 1.043843 | 51.60277
W S - | 50 | Dec. 14th | 39 | 141 | [5 empty] | 93 | 9.9869 | 2.1386 | 1.988898 | 11.975798 | 11.1703 | 0.805498 | 40.49971 |  | 2.142565 | 10.26 | 141 | 1.37 | 45.29 | 141 | 3800.27 | 0.2265401
W S + | 50 | Dec. 14th | 40 | 142 | [5 empty] | 93 | 9.953 | 2.2073 | 2.052789 | 12.005789 | 11.1743 | 0.831489 | 40.50533 |  | 1.864138 | 11.12 | 142 | 1.36 | 45.46 | 142 | 3958.44 | 0.2446106
W S ++ | 50 | Dec. 14th | 41 | 143 | [5 empty] | 93 | 9.95 | 2.1425 | 1.992525 | 11.942525 | 11.1931 | 0.749425 | 37.61182 |  | 3.631302 | 11.76 | 143 | 1.26 | 44.39 | 143 | 11974.14 | 0.2649245
W L - | 50 | Dec. 14th | 42 | 144 | [5 empty] | 93 | 10.005 | 2.7575 | 2.564475 | 12.569475 | 11.6483 | 0.921175 | 35.92061 |  |  | 12.1 | 144 | 2.54 | 44.67 | 144 | 10495.24 | 0.2708753
W L + | 50 | Dec. 14th | 43 | 145 | [5 empty] | 93 | 9.9768 | 2.7231 | 2.532483 | 12.509283 | 11.6934 | 0.815883 | 32.21672 |  |  | 18.23365 | 145 | 2.85 | 45.24 | 145 | 11059.27 | 0.4030426
W L ++ | 50 | Dec. 14th | 44 | 146 | [5 empty] | 93 | 9.9572 | 2.9505 | 2.743965 | 12.701165 | 11.8237 | 0.877465 | 31.978 |  |  | 13.13 | 146 | 2.74 | 42.75 | 146 | 31423.43 | 0.3071345
W R - | 50 | Dec. 14th | 45 | 147 | [5 empty] | 93 | 9.9531 | 1.1223 | 1.043739 | 10.996839 | 10.6824 | 0.314439 | 30.12621 |  |  | 24.02589 | 147 | 2.28 | 46.28 | 147 | 2969.93 | 0.5191419
W R + | 50 | Dec. 14th | 46 | 148 | [5 empty] | 93 | 9.9761 | 1.1225 | 1.043925 | 11.020025 | 10.6727 | 0.347325 | 33.27107 |  |  | 27.73345 | 148 | 2.19 | 45.12 | 148 | 2994.42 | 0.6146598
W R ++ | 50 | Dec. 14th | 47 | 149 | [5 empty] | 93 | 10.2076 | 1.7122 | 1.592346 | 11.799946 | 11.3054 | 0.494546 | 31.0577 |  |  |  | 149 | 2.45 | 47.29 | 149 | 4026.41
|  |  | 57 | 159 |  | 1.3266 | 0.6368 | 1.9351 | 0.6085 | 95.5559 | 9.9567 | 1.0426 | 0.9962659 | 10.95297 | 10.7459 | 0.2070659 | 20.7842 |  |  |  | 159 | 0.75 | 43.45 | 159 | 22872.78
W S - | 60 | 2017-04-21 | 58 | 160 |  | 1.3495 | 0.5316 | 1.858 | 0.5085 | 95.65463 | 9.931 | 1.499 | 1.433863 | 11.36486 | 10.8138 | 0.5510629 | 38.43205 |  |  | 8.74 | 160 | 1.33 | 44.19 | 160 | 7286.67
W S + | 60 | 2017-04-21 | 59 | 161 |  |  |  |  | 0 |  |  |  | 0 | 0 |  | 0
W S ++ | 60 | 2017-04-21 | 60 | 162 |  | 1.3071 | 0.5508 | 1.8333 | 0.5262 | 95.53377 | 10.0995 | 1.4994 | 1.432433 | 11.53193 | 11.016 | 0.5159333 | 36.01796 |  |  | 9.35 | 162 | 1.27 | 42.27 | 162 | 23947.67
W L - | 60 | 2017-04-21 | 61 | 163 |  | 1.3139 | 0.6126 | 1.8943 | 0.5804 | 94.74372 | 9.9346 | 1.508 | 1.428735 | 11.36334 | 10.8293 | 0.5340352 | 37.37818 |  |  | 11.65 | 163 | 1.75 | 40.95 | 163 | 21724.62
W L + | 60 | 2017-04-21 | 62 | 164 |  |  |  |  | 0 |  |  |  | 0 | 0 |  | 0
W L ++ | 60 | 2017-04-21 | 63 | 165 |  | 1.3392 | 0.6307 | 1.929 | 0.5898 | 93.51514 | 9.9627 | 1.4851 | 1.388793 | 11.35149 | 10.8719 | 0.4795934 | 34.5331 |  |  | 7.74 | 165 | 1.55 | 36.38 | 165 | 64625.46
W R - | 60 | 2017-04-21 | 64 | 166 |  | 1.3025 | 0.3435 | 1.632 | 0.3295 | 95.92431 | 9.9586 | 0.8563 | 0.8213999 | 10.78 | 10.6049 | 0.1750999 | 21.31725 |  |  |  | 166 | 1.91 | 41.76 | 166 | 1440.49
W R + | 60 | 2017-04-21 | 65 | 167 |  |  |  |  | 0 |  |  |  | 0 | 0 |  | 0
W R ++ | 60 | 2017-04-21 | 66 | 168 |  | 1.3176 | 0.4767 | 1.7766 | 0.459 | 96.28697 | 9.9312 | 1.3588 | 1.308347 | 11.23955 | 10.9085 | 0.3310474 | 25.30271 |  |  | 10.71 | 168 | 2.37 | 40.03 | 168 | 7179.45
W I - | 60 | 2017-04-21 | 67 | 169 |  | 1.2976 | 0.3069 | 1.5864 | 0.2888 | 94.10231 | 9.9876 | 0.9145 | 0.8605657 | 10.84817 | 10.5393 | 0.3088657 | 35.891 |  |  |  | 169 | 1.3 | 45.28 | 169 | 1685.92
W I + | 60 | 2017-04-21 | 68 | 170 |  |  |  |  | 0 |  |  |  | 0 | 0 |  | 0
WI ++ | 60 | 2017-04-21 | 69 | 171 |  | 1.3249 | 0.339 | 1.6459 | 0.321 | 94.69027 | 9.9884 | 1.1792 | 1.116588 | 11.10499 | 10.6938 | 0.4111876 | 36.82538 |  |  |  | 171 | 1.35 | 44.74 | 171 | 6336.04
W S - | 70 | 2017-05-04 | 70 | 172 |  | 1.2198 | 0.4384 | 1.635 | 0.4152 | 94.70803 | 9.9342 | 1.4725 | 1.394576 | 11.32878 | 10.9132 | 0.4155757 | 29.79944 |  |  | 15.3 | 172 | 1.14 | 45.43 | 172 | 7595.54
W S + | 70 | 2017-05-04 | 71 | 173 |  | 1.3076 | 0.4041 | 1.6987 | 0.3911 | 96.78297 | 9.9338 | 1.4909 | 1.442937 | 11.37674 | 10.9311 | 0.4456374 | 30.88404 |  |  | 12.46 | 173 | 1.1 | 43.15 | 173 | 21184.06
W S ++ | 70 | 2017-05-04 | 72 | 174 |  | 1.258 | 0.41 | 1.6492 | 0.3912 | 95.41463 | 9.9596 | 1.4476 | 1.381222 | 11.34082 | 10.8879 | 0.4529222 | 32.79141 |  |  | 11.98 | 174 | 1.2 | 44.59 | 174 | 10555.93
W L - | 70 | 2017-05-04 | 73 | 175 |  | 1.3242 | 0.5017 | 1.8154 | 0.4912 | 97.90712 | 10.0964 | 1.4437 | 1.413485 | 11.50989 | 10.9724 | 0.537485 | 38.02552 |  |  | 5.28 | 175 | 3.31 | 42.91 | 175 | 18710.94
W L + | 70 | 2017-05-04 | 74 | 176 |  | 1.2993 | 0.4706 | 1.763 | 0.4637 | 98.53379 | 9.9354 | 1.4735 | 1.451895 | 11.3873 | 10.8808 | 0.5064953 | 34.88511 |  |  | 4 | 176 | 3.08 | 38.31 | 176 | 59753.59
W L ++ | 70 | 2017-05-04 | 75 | 177 |  | 1.2549 | 0.4799 | 1.7274 | 0.4725 | 98.45801 | 9.9276 | 1.4368 | 1.414645 | 11.34224 | 10.8313 | 0.5109447 | 36.11824 |  |  | 6.17 | 177 | 3.17 | 42.77 | 177 | 25394.19
W R - | 70 | 2017-05-04 | 76 | 178 |  | 1.3003 | 0.3618 | 1.6372 | 0.3369 | 93.11774 | 9.9476 | 1.3259 | 1.234648 | 11.18225 | 10.9008 | 0.2814482 | 22.79582 |  |  |  | 178 | 2.62 | 41.46 | 178 | 1868.29
W R + | 70 | 2017-05-04 | 77 | 179 |  | 1.3171 | 0.2604 | 1.5579 | 0.2408 | 92.47312 | 9.9325 | 1.2101 | 1.119017 | 11.05152 | 10.7995 | 0.2520172 | 22.5213 |  |  |  | 179 | 2.9 | 42.05 | 179 | 10402.37
W R ++ | 70 | 2017-05-04 | 78 | 180 |  | 1.3054 | 0.4362 | 1.7079 | 0.4025 | 92.27419 | 9.9883 | 1.2997 | 1.199288 | 11.18759 | 10.9576 | 0.2299876 | 19.17702 |  |  | 12.73 | 180 | 2.61 | 38.35 | 180 | 3039.1
W I - | 70 | 2017-05-04 | 79 | 181 |  | 1.2765 | 0.4847 | 1.7219 | 0.4454 | 91.89189 | 9.9603 | 1.4109 | 1.296503 | 11.2568 | 10.9404 | 0.3164027 | 24.40432 |  |  | 6.03 | 181 | 2.29 | 44.98 | 181 | 8726.98
W I + | 70 | 2017-05-04 | 80 | 182 |  | 1.2509 | 0.4487 | 1.6641 | 0.4132 | 92.08825 | 9.9228 | 1.2771 | 1.176059 | 11.09886 | 10.8283 | 0.2705591 | 23.00557 |  |  |  | 182 | 1.95 | 43.35 | 182 | 19430.78
WI ++ | 70 | 2017-05-04 | 81 | 183 |  | 1.2841 | 0.4334 | 1.6833 | 0.3992 | 92.10891 | 9.93 | 1.4586 | 1.343501 | 11.2735 | 10.9406 | 0.3329005 | 24.77859 |  |  |  | 183 | 2.09 | 44.09 | 183 | 9342.14
W S - | 80 | 2017-05-11 | 82 | 184 |  | 1.2591 | 0.4628 | 1.6756 | 0.4165 | 89.99568 | 9.9338 | 1.4874 | 1.338596 | 11.2724 | 10.8698 | 0.4025957 | 30.07598 |  |  |  | 184 | 1.13 | 45.16 | 184 | 6712.39
W S + | 80 | 2017-05-11 | 83 | 185 |  | 1.2861 | 0.4681 | 1.7198 | 0.4337 | 92.65114 | 9.9922 | 1.3417 | 1.2431 | 11.2353 | 10.9237 | 0.3116004 | 25.06639 |  |  |  | 185 | 0.98 | 43.55 | 185 | 22190.63 | 365117.6
W S ++ | 80 | 2017-05-11 | 84 | 186 |  | 1.2297 | 0.4446 | 1.6335 | 0.4038 | 90.82321 | 9.9361 | 1.4452 | 1.312577 | 11.24868 | 10.9059 | 0.3427771 | 26.11481 |  |  |  | 186 | 1.06 | 44.2 | 186 | 12301.49
W L - | 80 | 2017-05-11 | 85 | 187 |  | 1.3273 | 0.5579 | 1.8518 | 0.5245 | 94.01326 | 9.9585 | 1.4909 | 1.401644 | 11.36014 | 10.8993 | 0.4608438 | 32.87881 |  |  |  | 187 | 2.05 | 41.55 | 187 | 25118.66
W L + | 80 | 2017-05-11 | 86 | 188 |  | 1.241 | 0.4585 | 1.6687 | 0.4277 | 93.28244 | 9.9383 | 1.4771 | 1.377875 | 11.31617 | 10.8683 | 0.447875 | 32.50476 |  |  |  | 188 | 2.34 | 36.52 | 188 | 72143
W L ++ | 80 | 2017-05-11 | 87 | 189 |  | 1.3101 | 0.5078 | 1.7775 | 0.4674 | 92.04411 | 9.9638 | 1.4914 | 1.372746 | 11.33655 | 10.9387 | 0.3978459 | 28.98176 |  |  |  | 189 | 2.12 | 39.95 | 189 | 41546.61
W R - | 80 | 2017-05-11 | 88 | 190 |  | 1.2683 | 0.38 | 1.6196 | 0.3513 | 92.44737 | 9.9385 | 1.4046 | 1.298516 | 11.23702 | 10.983 | 0.2540157 | 19.56201 |  |  |  | 190 | 2.49 | 42.25 | 190 | 2188
W R + | 80 | 2017-05-11 | 89 | 191 |  | 1.3101 | 0.2793 | 1.5679 | 0.2578 | 92.30218 | 9.9445 | 1.2227 | 1.128579 | 11.07308 | 10.8772 | 0.1958788 | 17.35624 |  |  |  | 191 | 2.54 | 41.09 | 191 | 11385.68
W R ++ | 80 | 2017-05-11 | 90 | 192 |  | 1.2585 | 0.3017 | 1.5361 | 0.2776 | 92.01193 | 9.9943 | 1.4112 | 1.298472 | 11.29277 | 11.0138 | 0.2789724 | 21.48466 |  |  |  | 192 | 2.92 | 37.35 | 192 | 4898.38
W I - | 80 | 2017-05-11 | 91 | 193 |  | 1.3161 | 0.4442 | 1.7258 | 0.4097 | 92.23323 | 9.9437 | 1.4614 | 1.347896 | 11.2916 | 11.0554 | 0.2361964 | 17.52333 |  |  |  | 193 | 1.56 | 44.87 | 193 | 8273.46
W I + | 80 | 2017-05-11 | 92 | 194 |  | 1.3271 | 0.3683 | 1.6672 | 0.3401 | 92.3432 | 9.934 | 1.484 | 1.370373 | 11.30437 | 11.0957 | 0.2086731 | 15.22746 |  |  |  | 194 | 1.21 | 42.58 | 194 | 30579.72
WI ++ | 80 | 2017-05-11 | 93 | 195 |  | 1.3326 | 0.539 | 1.8222 | 0.4896 | 90.83488 | 9.9602 | 1.5155 | 1.376603 | 11.3368 | 11.0411 | 0.2957026 | 21.48061 |  |  |  | 195 | 2.05 | 43.91 | 195
W S - | 90 | 2017-05-22 | 94 | 196 | 213 | 1.3069 | 0.5446 | 1.8158 | 0.5089 | 93.44473 | 9.9353 | 1.4999 | 1.401578 | 11.33688 | 10.9934 | 0.3434775 | 24.50649 |  |  |  | 196 | 1 | 44.96 | 196
W S - pods | 90 |  | 94.1 | 197 | 214 | 1.3261 | 0.5573 | 1.8475 | 0.5214 | 93.4447 | 9.9617 | 1.5209 | 1.4212 | 11.3829 | 11.0544 | 0.3285004423 | 23.11429 |  |  |  | 197 | 0.85 | 45.73 | 197
W S + | 90 | 2017-05-22 | 95 | 198 | 215 | 1.2576 | 0.695 | 1.9063 | 0.6487 | 93.33813 | 9.9645 | 1.5131 | 1.412299 | 11.3768 | 11.0472 | 0.3295992 | 23.33778 |  |  |  | 198 | 0.92 | 41.64 | 198
W S + pods | 90 |  | 95.1 | 199 | 216 | 1.3488 | 0.5944 | 1.9026 | 0.5538 | 93.3381 | 9.9631 | 1.5594 | 1.455514 | 11.41861 | 11.1214 | 0.2972143314 | 20.41988 |  |  |  | 199 | 0.91 | 44.53 | 199
W S ++ | 90 | 2017-05-22 | 96 | 200 | 217 | 1.3248 | 0.6295 | 1.9085 | 0.5837 | 92.72438 | 9.9314 | 1.5103 | 1.400416 | 11.33182 | 11.0492 | 0.2826164 | 20.18088 |  |  |  | 200 | 0.99 | 43.74 | 200 | 17303.7
W S ++ pods | 90 |  | 96.1 | 201 | 218 | 1.327 | 0.5206 | 1.8057 | 0.4787 | 91.95159 | 9.9385 | 1.5137 | 1.391871 | 11.33037 | 11.0603 | 0.2700713 | 19.40347 |  |  |  | 201 | 0.79 | 45.16 | 201 | 4653.35
W L - Flag | 90 | 2017-05-22 | 97 | 202 | 227 | 1.3062 | 0.5074 | 1.7775 | 0.4713 | 92.8853 | 9.9974 | 1.5333 | 1.42421 | 11.42161 | 10.9777 | 0.4439103 | 31.16887 |  |  |  | 202 | 1.69 | 41.73 | 202 | 2593.4
WL - | 90 |  | 97.1 | 203 | 228 | 1.3025 | 0.5297 | 1.7919 | 0.4894 | 92.39192 | 9.9338 | 1.5989 | 1.477254 | 11.41105 | 11.0325 | 0.3785544 | 25.62554 |  |  |  | 203 | 1.65 | 41.4 | 203 | 19340.74
W L + Flag | 90 | 2017-05-22 | 98 | 204 | 229 | 1.3387 | 0.5702 | 1.8705 | 0.5318 | 93.26552 | 9.9584 | 1.533 | 1.42976 | 11.38816 | 11.0762 | 0.3119604 | 21.81907 |  |  |  | 204 | 1.79 | 35 | 204 | 13173.1
W L + | 90 |  | 98.1 | 205 | 230 | 1.3029 | 0.5142 | 1.7817 | 0.4788 | 93.11552 | 9.9998 | 1.5837 | 1.47467 | 11.47447 | 11.1457 | 0.3287705 | 22.2945 |  |  |  | 205 | 1.45 | 34.96 | 205 | 12673.14
W L ++ Flag | 90 | 2017-05-22 | 99 | 206 | 231 | 1.3053 | 0.5649 | 1.826 | 0.5207 | 92.17561 | 9.9317 | 1.5589 | 1.436926 | 11.36863 | 11.0169 | 0.3517255 | 24.47764 |  |  |  | 206 | 1.72 | 38.5 | 206 | 6484.08
W L ++ | 90 |  | 99.1 | 207 | 232 | 1.3246 | 0.5273 | 1.8106 | 0.486 | 92.16765 | 9.9486 | 1.502 | 1.384358 | 11.33296 | 10.9595 | 0.3734581 | 26.97698 |  |  |  | 207 | 1.38 | 38.6 | 207 | 44838.58
W R - | 90 | 2017-05-22 | 100 | 208 | 233 | 1.2987 | 0.7316 | 1.9745 | 0.6758 | 92.37288 | 9.9626 | 1.5559 | 1.43723 | 11.39983 | 11.113 | 0.2868297 | 19.95712 |  |  |  | 208 | 2.93 | 42.88 | 208 | 1040.74
W R + | 90 | 2017-05-22 | 101 | 209 | 234 | 1.2547 | 0.603 | 1.8158 | 0.5611 | 93.05141 | 9.9613 | 1.3081 | 1.217205 | 11.17851 | 10.9961 | 0.1824055 | 14.9856 |  |  |  | 209 | 2.65 | 42.8 | 209 | 11450.23
W R ++ | 90 | 2017-05-22 | 102 | 210 | 235 | 1.3242 | 0.8391 | 2.1021 | 0.7779 | 92.70647 | 9.9332 | 1.4185 | 1.315041 | 11.24824 | 11.0262 | 0.2220413 | 16.88474 |  |  |  | 210 | 3.06 | 40.85 | 210 | 5335.65
W I - | 90 | 2017-05-22 | 103 | 211 | 236 | 1.3132 | 0.5824 | 1.8556 | 0.5424 | 93.13187 | 9.9338 | 1.5254 | 1.420634 | 11.35443 | 11.0757 | 0.2787335 | 19.62037 |  |  |  | 211 | 1.18 | 44.38 | 211 | 11577.23
W I + | 90 | 2017-05-22 | 104 | 212 | 237 | 1.3175 | 0.5878 | 1.8715 | 0.554 | 94.24974 | 10.0937 | 1.5442 | 1.455405 | 11.5491 | 11.2686 | 0.2805046 | 19.2733 |  |  |  | 212 | 1.19 | 41.99 | 212 | 29071.9
WI ++ | 90 | 2017-05-22 | 105 | 213 | 238 | 1.2979 | 0.6257 | 1.8837 | 0.5858 | 93.62314 | 10.1047 | 1.5501 | 1.451252 | 11.55595 | 11.3252 | 0.2307523 | 15.90022 |  |  |  | 213 | 1.03 | 42.48 | 213 | 1299.68
29 Steam 1 |  |  | 118 | 220 |  | 1.3132 | 0.5824 | 1.8556 | 0.5424 | 93.13187 | 9.7843 | 1.5015 | 1.398375 | 11.182675 | 10.8419 | 0.340775 | 24.36936 |  |  |  | 220 | 0.94 | 45.84 | 220 | 8576.93
29 pods 2 |  |  | 119 | 221 |  | 1.3175 | 0.5878 | 1.8715 | 0.554 | 94.24974 | 9.751 | 1.5078 | 1.421098 | 11.1721 | 10.831 | 0.3410977 | 24.00241 |  |  |  | 221 | 1.14 | 42.87 | 221 | 5365.64
29 Flag leaves 3 |  |  | 120 | 222 |  | 1.2979 | 0.6257 | 1.8837 | 0.5858 | 93.62314 | 9.7861 | 1.0601 | 0.9924989 | 10.7786 | 10.4469 | 0.3316989 | 33.42058 |  |  |  | 222 | 4.45 | 43.22 | 222 | 14836.95
29 Other leaves 4 |  |  | 121 | 223 |  | 1.3132 | 0.5824 | 1.8556 | 0.5424 | 93.13187 | 9.7978 | 1.5332 | 1.427898 | 11.2257 | 10.7828 | 0.4428978 | 31.01747 |  |  |  | 223 | 2.13 | 40.35 | 223 | 41452.27
29 Inflorecense 5 |  |  | 122 | 224 |  | 1.3175 | 0.5878 | 1.8715 | 0.554 | 94.24974 | 9.7597 | 1.5877 | 1.496403 | 11.2561 | 10.8525 | 0.4036032 | 26.97155 |  |  |  | 224 | 1.34 | 44.9 | 224 | 10659.51
29 roots 6 |  |  | 123 | 225 |  | 1.2979 | 0.6257 | 1.8837 | 0.5858 | 93.62314 | 9.786 | 1.1384 | 1.065806 | 10.85181 | 10.6533 | 0.1985058 | 18.62495 |  |  |  | 225 | 1.56 | 39.11 | 225 | 6635.9
29 grain 7 |  |  | 124 | 226 |  | 1.2979 | 0.6257 | 1.8837 | 0.5858 | 93.62314 | 9.7823 | 1.552 | 1.453031 | 11.23533 | 10.731 | 0.5043312 | 34.7089 |  |  |  | 226 | 3.41 | 43.29 | 226 | 20781
Congelar los numeros de 220 a 245, pues ya habia marcado esas las muestras
45

## Analisis Elemental 1
| Day Number | Sample Id |  | N % | C % |  | Al | B | Ca | Co | Cr | Cu | Fe | K | Mg | Mn | Mo | Na | Ni | P | Rb | S | Si | V | Zn
|  | Original | Extracted |  |  | Number | µg /g | µg /g | µg /g | µg /g | µg /g | µg /g | µg /g | µg /g | µg /g | µg /g | µg /g | µg /g | µg /g | µg /g | µg /g | µg /g | µg /g | µg /g | µg /g
W S - | 65 | 7 | 125 | 1.77 | 44.31 | 125 | 17.31 | 6.31 | 3519.81 | -1.07 u | 2.12 | 20.89 | 40.84 | -11.40 u | 694.76 | 175.2 | -0.02 u | 33.74 | 1.11 | 837.54 | -15.42 u | 1031.88 | 2884.61 | 0.18 | 788.6
W S + | 65 | 8 | 126 | 1.25 | 44.4 | 126 | 14.57 | 6.78 | 3134.65 | -1.72 u | 2.25 | 23.54 | 33.58 | 52.33 u | 582.64 | 139.74 | -0.68 u | 28.53 | -0.02 u | 720.58 | -17.12 u | 825.01 | 4623.33 | 0.23 | 637.73
W S ++ | 65 | 9 | 127 | 1.42 | 44.27 | 127 | 12.53 | 5.91 | 2473.74 | -1.80 u | 2.25 | 8.13 | 31.74 | -30.10 u | 462.32 | 118.57 | -0.86 u | 21.12 | 0.00 u | 375.33 | -18.37 u | 598.58 | 1718.91 | 0.01 u | 584.56
W L - | 65 | 10 | 128 | 2.05 | 44.57 | 128 | 15.43 | 9.61 | 4743.02 | -1.90 u | 1.3 | 26.83 | 54.14 | 5.80 u | 876.45 | 264.17 | 0.94 u | 2.19 | -1.36 u | 666.59 | -19.14 u | 1339.63 | 2698.15 | 0.21 | 461.28
W L + | 65 | 11 | 129 | 2.68 | 44.42 | 129 | 12.96 | 9.75 | 4726.84 | -1.44 u | 1.06 | 20.02 | 49.01 | -13.11 u | 752.08 | 252.83 | 0.65 u | 0.26 u | 0.39 u | 683.11 | -18.44 u | 1601.55 | 5348.13 | 0.24 | 491.46
W L ++ | 65 | 12 | 130 | 3.03 | 44.45 | 130 | 12.35 | 7.85 | 4738.43 | -2.41 u | 2.2 | 23.06 | 73.33 | 88.6 | 857.63 | 270.96 | 0.91 u | 0.33 | 2.25 | 1053.96 | -16.63 u | 1677.43 | 6683.08 | 0.19 | 691.1
|  | 13 | 131 | 0.71 | 40.06 | 131 | 53.33 | 7.71 | 1294.69 | -1.97 u | -0.60 u | 2.52 | 34.07 | 293.4 | 303.85 | 28.78 | -0.64 u | 3.33 | -1.39 u | 40.56 | -14.64 u | 338.85 | 22196.1 | -0.02 u | 0.18 u
W S - | 90 | 23 | 132 | 1.02 | 44.94 | 132 | 10.45 | 8.26 | 1105.48 | -2.26 u | 55.76 | 17.59 | 301.75 | 538.79 | 399.03 | 37.8 | 1.22 u | 1.63 | 19.8 | 25.41 | -18.76 u | 485.99 | 6571.77 | 0.05 | 186.1
W S + | 90 | 24 | 133 | 1.05 | 44.23 | 133 | 14.9 | 9.45 | 1792.21 | -1.61 u | 31.01 | 17.99 | 288.6 | 1596.25 | 516.25 | 41.63 | -0.74 u | 19.24 | -0.21 u | 50.27 | -14.57 u | 794.79 | 9901.81 | 0.07 | 230.57
W S ++ | 90 | 25 | 134 | 0.89 | 43.46 | 134 | 9.52 | 9.56 | 1071.45 | -1.54 u | 21.38 | 8.03 | 140.02 | 1378.75 | 332.04 | 22.03 | 0.23 u | 9.46 | -1.43 u | -8.03 u | -19.31 u | 473.11 | 17727.28 | 0.06 u | 148.84
W L - | 90 | 26 | 135 | 2.53 | 43.42 | 135 | 39.81 | 13.88 | 4508.18 | -1.93 u | 15.1 | 37.98 | 202.11 | 380.17 | 898.48 | 222.66 | 3.62 | 4.82 | -0.18 u | 768.83 | -17.25 u | 1603.75 | 13841.8 | 0.25 | 406.52
W L + | 90 | 27 | 136 | 1.86 | 43.4 | 136 | 15.72 | 12.54 | 3006.45 | -1.73 u | 15.08 | 26.47 | 162.24 | 240.61 | 720.26 | 133.32 | 0.79 u | 3.8 | 6.17 | 221.89 | -19.23 u | 1120.51 | 13443.67 | 0.18 | 238.25
W L ++ | 90 | 28 | 137 | 2.19 | 40.14 | 137 | 24.68 | 13.78 | 3396.71 | -1.68 u | 6.72 | 27.69 | 106.38 | 165.2 | 738.38 | 133.45 | 1.00 u | 2.49 | -0.12 u | 276.96 | -17.84 u | 1234.78 | 41892.52 | 0.00 u | 475.5
W R - | 90 | 29 | 138 | 2.05 | 44.68 | 138 | 30.38 | 8.77 | 3312.31 | -2.57 u | 19.02 | 2545.67 o | 1107.73 | 684.66 | 638.46 | 176.35 | -1.05 u | 185.17 | 0.65 u | 1127.62 | -18.63 u | 2967.95 | 695.35 | 0.15 | 206.37
W R + | 90 | 30 | 139 | 1.58 | 43.92 | 139 | 32.88 | 9.17 | 6768.92 | -1.47 u | 19.84 | 31.02 | 293.91 | 1395.13 | 1080.41 | 79.16 | -0.05 u | 103.93 | -0.22 u | 1923.11 | -16.11 u | 1488.43 | 1336.68 | 0.19 | 4.99
W R ++ | 90 | 31 | 140 | 2.1 | 45.54 | 140 | 67.37 | 9.21 | 2355.95 | -3.02 u | 22.67 | 1294.05 o | 1162.44 | 1560.23 | 415.89 | 131.03 | 1.25 | 825.67 | 5.01 | 1059.72 | -19.46 u | 4177.92 | 4358.49 | -0.03 u | 347.4
W S - | 50 | 39 | 141 | 1.37 | 45.29 | 141 | 37.97 | 9.14 | 1616.88 | -1.27 u | 191.76 o | 59.6 | 1228.85 | 83.84 | 336.08 | 81.7 | 1.5 | 464.36 | 37.87 | 147.78 | -22.64 u | 738.77 | 3800.27 | 0.28 | 266.13
W S + | 50 | 40 | 142 | 1.36 | 45.46 | 142 | 35.44 | 7.1 | 1750.3 | -1.22 u | 38.12 | 34.4 | 241.86 | 59.49 | 337.72 | 73.36 | 0.25 u | 389 | 13.4 | 240.95 | -18.04 u | 748.02 | 3958.44 | 0.14 | 403.16
W S ++ | 50 | 41 | 143 | 1.26 | 44.39 | 143 | 62.48 | 9.22 | 1550.87 | -1.81 u | 36.92 | 14.83 | 180.86 | 109.98 | 364.47 | 55.58 | -0.44 u | 483.87 | 11.47 | 149.46 | -21.90 u | 690.39 | 11974.14 | 0.08 | 375.26
W L - | 50 | 42 | 144 | 2.54 | 44.67 | 144 | 62.06 | 13.21 | 7536.23 | -2.96 u | 116.27 o | 50 | 492.41 | 306.15 | 1108.55 | 429 | 4.1 | 213.31 | 44.1 | 2601.07 | -25.58 u | 1667.67 | 10495.24 | 1.15 | 535.56
W L + | 50 | 43 | 145 | 2.85 | 45.24 | 145 | 40.2 | 9.81 | 7521.79 | -1.92 u | 29.08 | 75.22 | 222.52 | 417.44 | 1074.34 | 373.03 | -1.30 u | 160.53 | 4.9 | 3313.07 | -17.35 u | 1879.76 | 11059.27 | 1.47 | 564.18
W L ++ | 50 | 44 | 146 | 2.74 | 42.75 | 146 | 49.37 | 12.17 | 6410.2 | -1.39 u | 44.83 | 57.13 | 216.6 | 735.2 | 987.2 | 288.57 | -1.46 u | 285.57 | 14.15 | 2674.28 | -17.72 u | 1713.64 | 31423.43 | 2.25 | 608.01
W R - | 50 | 45 | 147 | 2.28 | 46.28 | 147 | 100.34 | 9.16 | 5326.18 | -2.81 u | 61.38 o | 1281.79 o | 3458.04 o | 375.47 | 573.16 | 413.11 | -1.37 u | 1696.47 | 12.38 | 1922.22 | -17.26 u | 3597.72 | 2969.93 | 0.9 | 422.23
W R + | 50 | 46 | 148 | 2.19 | 45.12 | 148 | 97.08 | 7.98 | 4475.38 | -1.77 u | 50.18 | 794.43 o | 1439.05 | 138.2 | 401.19 | 248.13 | 2.05 u | 845.3 | 16.12 | 1109.82 | 2.95 | 2674.2 | 2994.42 | 0.22 | 621.42
W R ++ | 50 | 47 | 149 | 2.45 | 47.29 | 149 | 121.06 | 7.84 | 3898.86 | -2.25 u | 43.2 | 672.38 o | 1150.33 | 627.64 | 496.89 | 291.72 | -2.07 u | 2245.09 | 6.39 | 1281.91 | 2.46 | 4139.06 | 4026.41 | 0.24 | 351.96
|  | 57 | 159 | 0.75 | 43.45 | 159 | 51.93 | 8.2 | 1210.72 | -1.24 u | -0.96 u | 2.2 | 41.44 | 875.75 | 163.68 | 20.17 | 0.47 u | 360.98 | -1.36 u | 25.77 | -17.69 u | 341.22 | 22872.78 | 0.21 | -0.89 u
W S - | 60 | 58 | 160 | 1.33 | 44.19 | 160 | 10.01 | 10.2 | 2387.61 | -1.94 u | 5.12 | 21.59 | 53.39 | 4122.02 | 226.01 | 92.82 | 0.30 u | 457.43 | 2.92 | 425.97 | -17.74 u | 730.35 | 7286.67 | -0.01 u | 48.36
W S ++ | 60 | 60 | 162 | 1.27 | 42.27 | 162 | 12.13 | 11.5 | 2581.29 | -1.96 u | 9.97 | 25.34 | 101.34 | 4810.13 | 210.27 | 98.2 | -1.22 u | 608.78 | -1.14 u | 666.75 | -20.45 u | 722.68 | 23947.67 | 0.19 | 67.49
W L - | 60 | 61 | 163 | 1.75 | 40.95 | 163 | 22.86 | 21.6 | 12406.99 | -2.04 u | 10.63 | 21.62 | 123.1 | 3556.48 | 1106.96 | 429.48 | 5.67 | 451.2 | 1.17 | 1117.39 | -17.34 u | 1239.85 | 21724.62 | 0.14 | 63.7
W L ++ | 60 | 63 | 165 | 1.55 | 36.38 | 165 | 20.04 | 30.89 | 8875.02 | -2.14 u | 11.11 | 21.18 | 113.91 | 3836.41 | 632.35 | 319.73 | 2.75 | 579.55 | 1.57 u | 678.83 | -19.94 u | 1070.2 | 64625.46 | 0.15 | 44.52
W R - | 60 | 64 | 166 | 1.91 | 41.76 | 166 | 137.77 | 13.25 | 25621.03 | -1.99 u | 15.1 | 73.31 | 1994.69 | 2448.94 | 920.19 | 4406.11 o | 1.36 u | 1209.63 | 2.07 | 14991.18 | -17.60 u | 2461.57 | 1440.49 | 0.15 | 60.34
W R ++ | 60 | 66 | 168 | 2.37 | 40.03 | 168 | 325.65 | 17.71 | 24707.83 | -3.83 u | 8.78 | 113.18 | 4805.25 o | 3912.33 | 1722.84 | 6857.97 o | 2.1 | 1347.62 | 0.72 u | 16907.36 | -19.93 u | 3197.5 | 7179.45 | 0.11 | 175.16
W I - | 60 | 67 | 169 | 1.3 | 45.28 | 169 | 10.32 | 8.41 | 339.68 | -2.56 u | 7.04 | 5.84 | 81.51 | 882.86 | 93.2 | 21.9 | -0.89 u | 491.65 | 0.31 | 40.39 | -18.31 u | 693.17 | 1685.92 | 0.18 | 21.22
WI ++ | 60 | 69 | 171 | 1.35 | 44.74 | 171 | 27.58 | 8.53 | 1134.47 | -1.79 u | 1.89 | 12.7 | 230.07 | 1377.36 | 174.5 | 162.66 | 0.06 u | 584.19 | 0.42 u | 347.69 | 3.72 | 881.33 | 6336.04 | 0.16 | 49.82
W S - | 70 | 70 | 172 | 1.14 | 45.43 | 172 | 15.98 | 7.4 | 1464.72 | -1.76 u | 10.08 | 14.06 | 76.82 | 1778.89 | 135.17 | 47.98 | 0.44 | 271 | -0.04 u | 201.08 | -18.91 u | 686.17 | 7595.54 | -0.01 u | 38.71
W S + | 70 | 71 | 173 | 1.1 | 43.15 | 173 | 10.53 | 7.92 | 1557.49 | -2.36 u | 11.58 | 13.44 | 96.98 | 2300.11 | 86.64 | 65.62 | -0.29 u | 342.6 | -0.12 u | 124.41 | -10.85 u | 616.21 | 21184.06 | -0.03 u | 48.35
W S ++ | 70 | 72 | 174 | 1.2 | 44.59 | 174 | 11.16 | 6.37 | 2870.53 | -1.06 u | 3.68 | 22.07 | 47.11 | 2316.84 | 159.71 | 83.37 | 1.96 u | 313.26 | 0.29 u | 144.27 | -14.62 u | 674.81 | 10555.93 | 0.15 | 75.93
W L - | 70 | 73 | 175 | 3.31 | 42.91 | 175 | 21.61 | 19.25 | 5820.42 | -2.19 u | 3.12 | 13.28 | 103.66 | 2082.19 | 1055.72 | 466.5 | 3.25 | 379.13 | -1.41 u | 2285.99 | -24.93 u | 2163.13 | 18710.94 | 0.19 | 120.72
W L + | 70 | 74 | 176 | 3.08 | 38.31 | 176 | 21.01 | 25.91 | 4613.53 | -1.35 u | 1.39 | 12.35 | 116.16 | 2496.31 | 735.84 | 356.85 | 2.67 | 416.65 | -0.13 u | 1678.3 | -23.23 u | 2126.62 | 59753.59 | 0.11 u | 91.46
W L ++ | 70 | 75 | 177 | 3.17 | 42.77 | 177 | 17.81 | 16.49 | 4990.12 | -2.32 u | 2.51 | 18.04 | 85.77 | 1937.52 | 877 | 374.79 | 9.35 | 362.72 | 0.32 u | 1792.75 | -19.38 u | 2160.59 | 25394.19 | 0.11 u | 104.07
W R - | 70 | 76 | 178 | 2.62 | 41.46 | 178 | 102.1 | 12.56 | 27266.73 | -2.56 u | 6.94 | 24.98 | 3109.79 o | 2652.64 | 1164.89 | 3324.90 o | 1.66 u | 870.89 | 1.51 u | 15818.73 | -18.35 u | 3120.27 | 1868.29 | 0.14 | 100.41
W R + | 70 | 77 | 179 | 2.9 | 42.05 | 179 | 186.45 | 13.67 | 12934.67 | -3.29 u | 6.32 | 121.55 | 3269.27 | 3213.28 | 812.04 | 3495.66 o | 1.99 | 939.5 | 0.63 u | 9670.22 | -21.12 u | 2967.08 | 10402.37 | 0.14 | 97.5
W R ++ | 70 | 78 | 180 | 2.61 | 38.35 | 180 | 76.42 | 15.31 | 36582.02 | -1.80 u | 1.47 | 91.73 | 1661.83 | 2633.99 | 1346.41 | 3092.60 o | 0.59 | 1094.34 | 0.05 u | 20135.44 | -19.45 u | 3113.14 | 3039.1 | -2.28 u | 113.5
W I - | 70 | 79 | 181 | 2.29 | 44.98 | 181 | 12.02 | 9.71 | 1023.06 | -1.87 u | 7.36 | 13.47 | 101.11 | 594.13 | 279.99 | 70.29 | -0.20 u | 316.58 | -1.13 u | 459.19 | -17.42 u | 1356.7 | 8726.98 | 0.07 u | 75.79
W I + | 70 | 80 | 182 | 1.95 | 43.35 | 182 | 11.3 | 10.22 | 594.08 | -1.34 u | 9.86 | 18.29 | 134.77 | 631.1 | 240.65 | 47.51 | -1.04 u | 353.39 | -0.30 u | 400.71 | -17.47 u | 1366.22 | 19430.78 | 0.04 | 73.42
WI ++ | 70 | 81 | 183 | 2.09 | 44.09 | 183 | 9.91 | 10.05 | 1098.44 | -1.86 u | 7.2 | 12.66 | 96.66 | 638.03 | 296.74 | 88.9 | -0.08 u | 300.03 | -0.85 u | 530.31 | -20.25 u | 1102.37 | 9342.14 | 0.23 | 67.14
W S - | 80 | 82 | 184 | 1.13 | 45.16 | 184 | 14.91 | 8.26 | 1221.06 | -1.93 u | 7.23 | 19.69 | 67.42 | 2241.59 | 150.62 | 43.32 | 0.66 u | 332.34 | -2.06 u | 188.24 | -19.22 u | 610.04 | 6712.39 | 0.23 | 51.54
W S + | 80 | 83 | 185 | 0.98 | 43.55 | 185 | 13.29 | 8.8 | 1552.51 | -2.08 u | 11.61 | 7.74 | 83.95 | 2654.72 | 76.45 | 57.48 | 1.22 u | 419.63 | -0.80 u | 205.76 | -19.64 u | 579.38 | 22190.63 | -0.02 u | 38.75
W S ++ | 80 | 84 | 186 | 1.06 | 44.2 | 186 | 11.97 | 8.91 | 1654.85 | -2.39 u | 8.67 | 18.09 | 72.81 | 2489.79 | 176.57 | 76.58 | -0.11 u | 376.56 | -0.65 u | 335.31 | -21.81 u | 666.63 | 12301.49 | 0.18 | 76.53
W L - | 80 | 85 | 187 | 2.05 | 41.55 | 187 | 30.02 | 23.48 | 7708.52 | -1.90 u | 7.54 | 23.04 | 178.84 | 3351.35 | 1319.34 | 626.44 | 8.4 | 497.5 | 1.19 u | 3564.39 | -22.80 u | 1500.28 | 25118.66 | 0.2 | 110.18
W L + | 80 | 86 | 188 | 2.34 | 36.52 | 188 | 22.36 | 30.54 | 5594.77 | -1.67 u | 9.91 | 14.38 | 152.34 | 3378.71 | 925.84 | 476 | 4.59 | 549.83 | 1.12 | 2475.23 | -15.86 u | 1583.7 | 72143 | 0.17 | 76.58
W L ++ | 80 | 87 | 189 | 2.12 | 39.95 | 189 | 25.32 | 28.74 | 7516.5 | -1.78 u | 22.03 | 13.43 | 206.36 | 2823.27 | 1372.83 | 637.72 | 7.98 | 475.56 | -1.78 u | 3046.33 | -20.98 u | 1589.67 | 41546.61 | 0.24 | 126.64
W R - | 80 | 88 | 190 | 2.49 | 42.25 | 190 | 101.32 | 15.63 | 18457.38 | -3.12 u | 4.89 | 218.77 | 2825.91 | 4447.38 | 1166.69 | 3284.79 o | 6.42 | 1169.75 | 1.19 | 13618.9 | -22.84 u | 3195.68 | 2188 | 0.18 | 155.47
W R + | 80 | 89 | 191 | 2.54 | 41.09 | 191 | 199.11 | 19.1 | 22460.39 | -2.91 u | 7.99 | 273.69 | 3258.92 | 3363.84 | 1454.16 | 3193.05 o | 2.52 u | 1362.92 | 1.12 | 15187.63 | -21.90 u | 3378.04 | 11385.68 | 0.15 | 122.05
W R ++ | 80 | 90 | 192 | 2.92 | 37.35 | 192 | 92.66 | 16.02 | 37394.7 | -3.05 u | 3.01 | 41.48 | 2163.03 | 2670.48 | 1122.65 | 2448.88 | 2.22 | 1249.49 | -2.13 u | 22785.5 | -20.89 u | 2960.48 | 4898.38 | -1.97 u | 119.19
W I - | 80 | 91 | 193 | 1.56 | 44.87 | 193 | 15.24 | 10.58 | 1225.87 | -1.55 u | 13.42 | 7.72 | 160.36 | 792.93 | 183.41 | 96.95 | -2.08 u | 426.44 | 0.21 u | 485.49 | -19.73 u | 896.53 | 8273.46 | 0.03 u | 47.53
W I + | 80 | 92 | 194 | 1.21 | 42.58 | 194 | 13.77 | 14.1 | 694.13 | -2.07 u | 15.34 | 5.7 | 130.67 | 959.28 | 92.15 | 46.72 | 0.77 | 399.3 | -2.12 u | 174.12 | -23.16 u | 661.66 | 30579.72 | 0.15 | 27.44
WI ++ | 80 | 93 | 195 | 2.05 | 43.91 | 195 | 3.06 | 0.83 | -27.59 u | -1.54 u | -1.39 u | -8.99 u | -10.48 u | 47.23 u | -1.26 u | -0.85 u | -0.56 u | -2.95 u | 0.62 | -52.32 u | -41.97 u | -73.91 u | -93.69 u | 0.18 | 508.95 uo
W S - | 90 | 94 | 196 | 1 | 44.96 | 196 | 3.82 | 0.99 | -43.29 u | -2.50 u | -2.39 u | -11.72 u | -14.69 u | 23.18 u | -1.94 u | -1.11 u | -3.15 u | -8.27 u | -1.52 u | -59.03 u | -58.58 u | -104.82 u | -131.90 u | 0.34 | -7.17 u
W S - pods | 90 | 94.1 | 197 | 0.85 | 45.73 | 197 | 7.28 | 0.67 | -8.40 u | -0.99 u | -0.83 u | -11.05 u | -13.59 u | -32.94 u | -0.61 u | -0.90 u | -0.96 u | -5.42 u | 1.5 | -68.33 u | -36.67 u | -86.42 u | -104.97 u | 0.19 | 11.90 u
W S + | 90 | 95 | 198 | 0.92 | 41.64 | 198 | 6.21 | 0.9 | 6.67 u | -1.18 u | -2.54 u | -9.03 u | -12.72 u | -15.90 u | -0.23 u | -0.96 u | -4.66 u | -2.81 u | -0.73 u | -63.74 u | -34.42 u | -67.69 u | -85.31 u | 0.34 | -2.95 u
W S + pods | 90 | 95.1 | 199 | 0.91 | 44.53 | 199 | 5.1 | 0.67 | 34.27 | -0.94 u | -0.69 u | -5.37 u | -11.96 u | 56.50 u | -0.48 u | -0.79 u | -1.18 u | -5.46 u | -0.33 u | -56.50 u | -7.76 u | -30.11 u | -61.28 u | 0.13 u | 3.52 u
W S ++ | 90 | 96 | 200 | 0.99 | 43.74 | 200 | 15.38 | 14.07 | 1106.94 | -2.35 u | 21.54 | 17.54 | 208.18 | 1143.64 | 267.45 | 71.55 | -2.35 u | 593.66 | -0.60 u | 291.1 | -22.41 u | 1453.09 | 17303.7 | 0.00 u | 74.14
W S ++ pods | 90 | 96.1 | 201 | 0.79 | 45.16 | 201 | 10.57 | 7.36 | 1130.81 | -1.23 u | 7.83 | 4.12 | 52.79 | 2023.28 | 171.79 | 46.77 | 0.66 u | 297.23 | 0.37 | 310.2 | -18.54 u | 374.24 | 4653.35 | 0.05 u | 55.12
W L - Flag | 90 | 97 | 202 | 1.69 | 41.73 | 202 | 11.27 | 8.85 | 1183.2 | -1.80 u | 3.59 | 5.64 | 24.51 | 2755.12 | 162.05 | 37.42 | -1.48 u | 363.93 | 2.17 | 277.68 | -21.94 u | 400.34 | 2593.4 | 0.03 | 62.32
WL - | 90 | 97.1 | 203 | 1.65 | 41.4 | 203 | 10.37 | 9.42 | 2187.36 | -2.94 u | 10.58 | 10.07 | 77.26 | 3896.31 | 169.29 | 79.22 | -1.98 u | 581.73 | -0.98 u | 701.49 | -22.91 u | 599.06 | 19340.74 | 0.02 u | 98.9
W L + Flag | 90 | 98 | 204 | 1.79 | 35 | 204 | 16.94 | 8.03 | 1162.82 | -1.76 u | 3.79 | 8.2 | 26.23 | 3351.5 | 69.71 | 34.88 | 2.62 | 459.86 | 0.04 u | 274.46 | -22.56 u | 426.99 | 13173.1 | 0.08 u | 66.65
W L + | 90 | 98.1 | 205 | 1.45 | 34.96 | 205 | 16.84 | 10.37 | 2530.87 | -1.89 u | 5.28 | 11.9 | 44.28 | 4836.95 | 497.02 | 148.93 | -0.53 u | 689.9 | -0.94 u | 1165.47 | 8.94 | 493.06 | 12673.14 | 0.04 u | 97.96
W L ++ Flag | 90 | 99 | 206 | 1.72 | 38.5 | 206 | 11.77 | 8.31 | 1385.53 | -1.29 u | 4.03 | 10.11 | 26.28 | 4195.55 | 132.36 | 50.49 | 1.15 | 606.9 | -0.94 u | 337.58 | -20.34 u | 452.79 | 6484.08 | -0.11 u | 59.56
W L ++ | 90 | 99.1 | 207 | 1.38 | 38.6 | 207 | 38.17 | 39.17 | 13044.71 | -2.22 u | 9.85 | 10.77 | 157.52 | 2244 | 1741.25 | 1168.58 | 3.67 | 463.2 | -0.74 u | 3975.24 | -23.52 u | 1641.26 | 44838.58 | -1.08 u | 137.83
W R - | 90 | 100 | 208 | 2.93 | 42.88 | 208 | 34.48 | 30.15 | 11162.73 | -2.64 u | 3.74 | 11.2 | 86.49 | 3541.41 | 2095.23 | 721.78 | 4.81 | 611.97 | -0.80 u | 2682.63 | -23.24 u | 1170.83 | 1040.74 | 0.29 | 126.6
W R + | 90 | 101 | 209 | 2.65 | 42.8 | 209 | 40.99 | 43.32 | 9588.19 | -1.96 u | 1.93 | 10.96 | 100.39 | 2772.86 | 1094.74 | 621.47 | 2.48 | 593.99 | -2.01 u | 1529.6 | -20.64 u | 1293.87 | 11450.23 | 0.23 | 84.44
W R ++ | 90 | 102 | 210 | 3.06 | 40.85 | 210 | 30.87 | 30.51 | 7514.72 | -1.17 u | 2.83 | 10.33 | 371.75 | 3401.78 | 1347.54 | 455.85 | 3.42 | 553.02 | -0.80 u | 1564.2 | 4.37 | 877.36 | 5335.65 | -1.09 u | 102.8
W I - | 90 | 103 | 211 | 1.18 | 44.38 | 211 | 21.33 | 34.47 | 10047.29 | -1.95 u | 1.49 | 8.56 | 71.56 | 1753.46 | 1211.37 | 804.51 | 4.99 | 372.88 | -1.44 u | 2223.74 | -20.95 u | 1300.92 | 11577.23 | -0.03 u | 100.61
W I + | 90 | 104 | 212 | 1.19 | 41.99 | 212 | 22.82 | 23.25 | 8027.86 | -1.98 u | 1.06 | 7.32 | 42.26 | 2375.13 | 1485.62 | 558.79 | 2.96 | 401.09 | -1.27 u | 2113.93 | -18.29 u | 787.2 | 29071.9 | 0.17 | 105.44
WI ++ | 90 | 105 | 213 | 1.03 | 42.48 | 213 | 56.31 | 15.52 | 14357.59 | -2.94 u | 1.1 | 346.84 | 2022.05 | 4007.7 | 1190.87 | 1003.3 | 18.44 | 720.65 | -2.30 u | 10865.44 | -21.74 u | 3208.91 | 1299.68 | 0.08 u | 123.86
29 Steam 1 |  | 118 | 220 | 0.94 | 45.84 | 220 | 98.07 | 9.63 | 5486.11 | -2.00 u | 2.66 | 338.40 o | 2059.82 | 1795.9 | 576.43 | 815.86 | 15.59 | 521.39 | -1.14 u | 5078.92 | -15.49 u | 1992.17 | 8576.93 | 0.18 | 74.4
29 pods 2 |  | 119 | 221 | 1.14 | 42.87 | 221 | 149.44 | 16.14 | 25850.68 | -2.08 u | 2.48 | 143.08 | 4974.14 o | 2504.71 | 1125.07 | 1662.72 | 5.05 | 1034.89 | -0.31 u | 17967.02 | -20.69 u | 3584.63 | 5365.64 | 0.15 | 147.28
29 Flag leaves 3 |  | 120 | 222 | 4.45 | 43.22 | 222 | 34.59 | 14.13 | 2512.94 | -3.63 u | 90.18 o | 7.53 | 600.76 | 1444.53 | 50.86 | 61.19 | -0.42 u | 518.26 | 0.46 u | 179.72 | 3.36 | 817.44 | 14836.95 | 0.04 u | 33.82
29 Other leaves 4 |  | 121 | 223 | 2.13 | 40.35 | 223 | 20.84 | 13.51 | 992.56 | -1.74 u | 34.54 | 5.64 | 241.53 | 1330.47 | 111.05 | 58.85 | 2.25 | 495.17 | -0.98 u | 209.4 | -23.37 u | 830.93 | 41452.27 | -0.01 u | 43.02
29 Inflorecense 5 |  | 122 | 224 | 1.34 | 44.9 | 224 | 14.71 | 11.15 | 745.66 | -1.26 u | 16.43 | 4.9 | 111.62 | 932.13 | 55 | 36.46 | -0.24 u | 391.98 | -0.45 u | 114.44 | -22.15 u | 540 | 10659.51 | -0.06 u | 24.2
29 roots 6 |  | 123 | 225 | 1.56 | 39.11 | 225 | 12.77 | 8.8 | 1250.78 | -1.80 u | 5.81 | 24.09 | 13.52 | 1553.51 | 22.7 | 5.25 | -0.54 u | 516.66 | 0.21 u | 124.13 | -24.49 u | 765.48 | 6635.9 | 0.05 u | 0.85
29 grain 7 |  | 124 | 226 | 3.41 | 43.29 | 226 | 13.99 | 6.59 | 1202.55 | -1.60 u | 8.09 | 13 | 44.84 | 1220.29 | 130.28 | 26 | -0.36 u | 387.65 | -1.65 u | 212.68 | -18.93 u | 1077.8 | 20781.45 | 0.08 u | 7.77

## Analisis Elemental
| Day Number |  | N % | C % | Al | B | Ca | Co | Cr | Cu | Fe | K | Mg | Mn | Mo | Na | Ni | P | Rb | S | Si | V | Zn
|  | Extracted |  |  | µg /g | µg /g | µg /g | µg /g | µg /g | µg /g | µg /g | µg /g | µg /g | µg /g | µg /g | µg /g | µg /g | µg /g | µg /g | µg /g | µg /g | µg /g | µg /g
W I - | 60 | 169 | 1.3 | 45.28 | 10.32 | 8.41 | 339.68 | -2.56 u | 7.04 | 5.84 | 81.51 | 882.86 | 93.2 | 21.9 | -0.89 u | 491.65 | 0.31 | 40.39 | -18.31 u | 693.17 | 1685.92 | 0.18 | 21.22
W I - | 70 | 181 | 2.29 | 44.98 | 12.02 | 9.71 | 1023.06 | -1.87 u | 7.36 | 13.47 | 101.11 | 594.13 | 279.99 | 70.29 | -0.20 u | 316.58 | -1.13 u | 459.19 | -17.42 u | 1356.7 | 8726.98 | 0.07 u | 75.79
W I - | 80 | 193 | 1.56 | 44.87 | 15.24 | 10.58 | 1225.87 | -1.55 u | 13.42 | 7.72 | 160.36 | 792.93 | 183.41 | 96.95 | -2.08 u | 426.44 | 0.21 u | 485.49 | -19.73 u | 896.53 | 8273.46 | 0.03 u | 47.53
W I - | 90 | 211 | 1.18 | 44.38 | 21.33 | 34.47 | 10047.29 | -1.95 u | 1.49 | 8.56 | 71.56 | 1753.46 | 1211.37 | 804.51 | 4.99 | 372.88 | -1.44 u | 2223.74 | -20.95 u | 1300.92 | 11577.23 | -0.03 u | 100.61
W I + | 70 | 182 | 1.95 | 43.35 | 11.3 | 10.22 | 594.08 | -1.34 u | 9.86 | 18.29 | 134.77 | 631.1 | 240.65 | 47.51 | -1.04 u | 353.39 | -0.30 u | 400.71 | -17.47 u | 1366.22 | 19430.78 | 0.04 | 73.42
W I + | 80 | 194 | 1.21 | 42.58 | 13.77 | 14.1 | 694.13 | -2.07 u | 15.34 | 5.7 | 130.67 | 959.28 | 92.15 | 46.72 | 0.77 | 399.3 | -2.12 u | 174.12 | -23.16 u | 661.66 | 30579.72 | 0.15 | 27.44
W I + | 90 | 212 | 1.19 | 41.99 | 22.82 | 23.25 | 8027.86 | -1.98 u | 1.06 | 7.32 | 42.26 | 2375.13 | 1485.62 | 558.79 | 2.96 | 401.09 | -1.27 u | 2113.93 | -18.29 u | 787.2 | 29071.9 | 0.17 | 105.44
W I ++ | 60 | 171 | 1.35 | 44.74 | 27.58 | 8.53 | 1134.47 | -1.79 u | 1.89 | 12.7 | 230.07 | 1377.36 | 174.5 | 162.66 | 0.06 u | 584.19 | 0.42 u | 347.69 | 3.72 | 881.33 | 6336.04 | 0.16 | 49.82
W I ++ | 70 | 183 | 2.09 | 44.09 | 9.91 | 10.05 | 1098.44 | -1.86 u | 7.2 | 12.66 | 96.66 | 638.03 | 296.74 | 88.9 | -0.08 u | 300.03 | -0.85 u | 530.31 | -20.25 u | 1102.37 | 9342.14 | 0.23 | 67.14
W I ++ | 80 | 195 | 2.05 | 43.91 | 3.06 | 0.83 | -27.59 u | -1.54 u | -1.39 u | -8.99 u | -10.48 u | 47.23 u | -1.26 u | -0.85 u | -0.56 u | -2.95 u | 0.62 | -52.32 u | -41.97 u | -73.91 u | 9342.14 | 0.18 | 508.95 uo
W I ++ | 90 | 213 | 1.03 | 42.48 | 56.31 | 15.52 | 14357.59 | -2.94 u | 1.1 | 346.84 | 2022.05 | 4007.7 | 1190.87 | 1003.3 | 18.44 | 720.65 | -2.30 u | 10865.44 | -21.74 u | 3208.91 | 1299.68 | 0.08 u | 123.86
W L - | 50 | 144 | 2.54 | 44.67 | 62.06 | 13.21 | 7536.23 | -2.96 u | 116.27 o | 50 | 492.41 | 306.15 | 1108.55 | 429 | 4.1 | 213.31 | 44.1 | 2601.07 | -25.58 u | 1667.67 | 10495.24 | 1.15 | 535.56
W L - | 60 | 163 | 1.75 | 40.95 | 22.86 | 21.6 | 12406.99 | -2.04 u | 10.63 | 21.62 | 123.1 | 3556.48 | 1106.96 | 429.48 | 5.67 | 451.2 | 1.17 | 1117.39 | -17.34 u | 1239.85 | 21724.62 | 0.14 | 63.7
W L - | 70 | 175 | 3.31 | 42.91 | 21.61 | 19.25 | 5820.42 | -2.19 u | 3.12 | 13.28 | 103.66 | 2082.19 | 1055.72 | 466.5 | 3.25 | 379.13 | -1.41 u | 2285.99 | -24.93 u | 2163.13 | 18710.94 | 0.19 | 120.72
W L - | 80 | 187 | 2.05 | 41.55 | 30.02 | 23.48 | 7708.52 | -1.90 u | 7.54 | 23.04 | 178.84 | 3351.35 | 1319.34 | 626.44 | 8.4 | 497.5 | 1.19 u | 3564.39 | -22.80 u | 1500.28 | 25118.66 | 0.2 | 110.18
W L - | 90 | 203 | 1.65 | 41.4 | 10.37 | 9.42 | 2187.36 | -2.94 u | 10.58 | 10.07 | 77.26 | 3896.31 | 169.29 | 79.22 | -1.98 u | 581.73 | -0.98 u | 701.49 | -22.91 u | 599.06 | 19340.74 | 0.02 u | 98.9
W L - Flag | 90 | 202 | 1.69 | 41.73 | 11.27 | 8.85 | 1183.2 | -1.80 u | 3.59 | 5.64 | 24.51 | 2755.12 | 162.05 | 37.42 | -1.48 u | 363.93 | 2.17 | 277.68 | -21.94 u | 400.34 | 2593.4 | 0.03 | 62.32
W L + | 50 | 145 | 2.85 | 45.24 | 40.2 | 9.81 | 7521.79 | -1.92 u | 29.08 | 75.22 | 222.52 | 417.44 | 1074.34 | 373.03 | -1.30 u | 160.53 | 4.9 | 3313.07 | -17.35 u | 1879.76 | 11059.27 | 1.47 | 564.18
W L + | 70 | 176 | 3.08 | 38.31 | 21.01 | 25.91 | 4613.53 | -1.35 u | 1.39 | 12.35 | 116.16 | 2496.31 | 735.84 | 356.85 | 2.67 | 416.65 | -0.13 u | 1678.3 | -23.23 u | 2126.62 | 59753.59 | 0.11 u | 91.46
W L + | 80 | 188 | 2.34 | 36.52 | 22.36 | 30.54 | 5594.77 | -1.67 u | 9.91 | 14.38 | 152.34 | 3378.71 | 925.84 | 476 | 4.59 | 549.83 | 1.12 | 2475.23 | -15.86 u | 1583.7 | 72143 | 0.17 | 76.58
W L + | 90 | 205 | 1.45 | 34.96 | 16.84 | 10.37 | 2530.87 | -1.89 u | 5.28 | 11.9 | 44.28 | 4836.95 | 497.02 | 148.93 | -0.53 u | 689.9 | -0.94 u | 1165.47 | 8.94 | 493.06 | 72143 | 0.04 u | 97.96
W L + Flag | 90 | 204 | 1.79 | 35 | 16.94 | 8.03 | 1162.82 | -1.76 u | 3.79 | 8.2 | 26.23 | 3351.5 | 69.71 | 34.88 | 2.62 | 459.86 | 0.04 u | 274.46 | -22.56 u | 426.99 | 13173.1 | 0.08 u | 66.65
W L ++ | 50 | 146 | 2.74 | 42.75 | 49.37 | 12.17 | 6410.2 | -1.39 u | 44.83 | 57.13 | 216.6 | 735.2 | 987.2 | 288.57 | -1.46 u | 285.57 | 14.15 | 2674.28 | -17.72 u | 1713.64 | 31423.43 | 2.25 | 608.01
W L ++ | 60 | 165 | 1.55 | 36.38 | 20.04 | 30.89 | 8875.02 | -2.14 u | 11.11 | 21.18 | 113.91 | 3836.41 | 632.35 | 319.73 | 2.75 | 579.55 | 1.57 u | 678.83 | -19.94 u | 1070.2 | 64625.46 | 0.15 | 44.52
W L ++ | 70 | 177 | 3.17 | 42.77 | 17.81 | 16.49 | 4990.12 | -2.32 u | 2.51 | 18.04 | 85.77 | 1937.52 | 877 | 374.79 | 9.35 | 362.72 | 0.32 u | 1792.75 | -19.38 u | 2160.59 | 25394.19 | 0.11 u | 104.07
W L ++ | 80 | 189 | 2.12 | 39.95 | 25.32 | 28.74 | 7516.5 | -1.78 u | 22.03 | 13.43 | 206.36 | 2823.27 | 1372.83 | 637.72 | 7.98 | 475.56 | -1.78 u | 3046.33 | -20.98 u | 1589.67 | 41546.61 | 0.24 | 126.64
W L ++ | 90 | 207 | 1.38 | 38.6 | 38.17 | 39.17 | 13044.71 | -2.22 u | 9.85 | 10.77 | 157.52 | 2244 | 1741.25 | 1168.58 | 3.67 | 463.2 | -0.74 u | 3975.24 | -23.52 u | 1641.26 | 44838.58 | -1.08 u | 137.83
W L ++ Flag | 90 | 206 | 1.72 | 38.5 | 11.77 | 8.31 | 1385.53 | -1.29 u | 4.03 | 10.11 | 26.28 | 4195.55 | 132.36 | 50.49 | 1.15 | 606.9 | -0.94 u | 337.58 | -20.34 u | 452.79 | 6484.08 | -0.11 u | 59.56
W R - | 50 | 147 | 2.28 | 46.28 | 100.34 | 9.16 | 5326.18 | -2.81 u | 61.38 o | 1281.79 o | 3458.04 o | 375.47 | 573.16 | 413.11 | -1.37 u | 1696.47 | 12.38 | 1922.22 | -17.26 u | 3597.72 | 2969.93 | 0.9 | 422.23
W R - | 60 | 166 | 1.91 | 41.76 | 137.77 | 13.25 | 25621.03 | -1.99 u | 15.1 | 73.31 | 1994.69 | 2448.94 | 920.19 | 4406.11 o | 1.36 u | 1209.63 | 2.07 | 14991.18 | -17.60 u | 2461.57 | 1440.49 | 0.15 | 60.34
W R - | 70 | 178 | 2.62 | 41.46 | 102.1 | 12.56 | 27266.73 | -2.56 u | 6.94 | 24.98 | 3109.79 o | 2652.64 | 1164.89 | 3324.90 o | 1.66 u | 870.89 | 1.51 u | 15818.73 | -18.35 u | 3120.27 | 1868.29 | 0.14 | 100.41
W R - | 80 | 190 | 2.49 | 42.25 | 101.32 | 15.63 | 18457.38 | -3.12 u | 4.89 | 218.77 | 2825.91 | 4447.38 | 1166.69 | 3284.79 o | 6.42 | 1169.75 | 1.19 | 13618.9 | -22.84 u | 3195.68 | 2188 | 0.18 | 155.47
W R - | 90 | 208 | 2.93 | 42.88 | 34.48 | 30.15 | 11162.73 | -2.64 u | 3.74 | 11.2 | 86.49 | 3541.41 | 2095.23 | 721.78 | 4.81 | 611.97 | -0.80 u | 2682.63 | -23.24 u | 1170.83 | 1040.74 | 0.29 | 126.6
W R + | 50 | 148 | 2.19 | 45.12 | 97.08 | 7.98 | 4475.38 | -1.77 u | 50.18 | 794.43 o | 1439.05 | 138.2 | 401.19 | 248.13 | 2.05 u | 845.3 | 16.12 | 1109.82 | 2.95 | 2674.2 | 2994.42 | 0.22 | 621.42
W R + | 70 | 179 | 2.9 | 42.05 | 186.45 | 13.67 | 12934.67 | -3.29 u | 6.32 | 121.55 | 3269.27 | 3213.28 | 812.04 | 3495.66 o | 1.99 | 939.5 | 0.63 u | 9670.22 | -21.12 u | 2967.08 | 10402.37 | 0.14 | 97.5
W R + | 80 | 191 | 2.54 | 41.09 | 199.11 | 19.1 | 22460.39 | -2.91 u | 7.99 | 273.69 | 3258.92 | 3363.84 | 1454.16 | 3193.05 o | 2.52 u | 1362.92 | 1.12 | 15187.63 | -21.90 u | 3378.04 | 11385.68 | 0.15 | 122.05
W R + | 90 | 209 | 2.65 | 42.8 | 40.99 | 43.32 | 9588.19 | -1.96 u | 1.93 | 10.96 | 100.39 | 2772.86 | 1094.74 | 621.47 | 2.48 | 593.99 | -2.01 u | 1529.6 | -20.64 u | 1293.87 | 11450.23 | 0.23 | 84.44
W R ++ | 50 | 149 | 2.45 | 47.29 | 121.06 | 7.84 | 3898.86 | -2.25 u | 43.2 | 672.38 o | 1150.33 | 627.64 | 496.89 | 291.72 | -2.07 u | 2245.09 | 6.39 | 1281.91 | 2.46 | 4139.06 | 4026.41 | 0.24 | 351.96
W R ++ | 60 | 168 | 2.37 | 40.03 | 325.65 | 17.71 | 24707.83 | -3.83 u | 8.78 | 113.18 | 4805.25 o | 3912.33 | 1722.84 | 6857.97 o | 2.1 | 1347.62 | 0.72 u | 16907.36 | -19.93 u | 3197.5 | 7179.45 | 0.11 | 175.16
W R ++ | 70 | 180 | 2.61 | 38.35 | 76.42 | 15.31 | 36582.02 | -1.80 u | 1.47 | 91.73 | 1661.83 | 2633.99 | 1346.41 | 3092.60 o | 0.59 | 1094.34 | 0.05 u | 20135.44 | -19.45 u | 3113.14 | 3039.1 | -2.28 u | 113.5
W R ++ | 80 | 192 | 2.92 | 37.35 | 92.66 | 16.02 | 37394.7 | -3.05 u | 3.01 | 41.48 | 2163.03 | 2670.48 | 1122.65 | 2448.88 | 2.22 | 1249.49 | -2.13 u | 22785.5 | -20.89 u | 2960.48 | 4898.38 | -1.97 u | 119.19
W R ++ | 90 | 210 | 3.06 | 40.85 | 30.87 | 30.51 | 7514.72 | -1.17 u | 2.83 | 10.33 | 371.75 | 3401.78 | 1347.54 | 455.85 | 3.42 | 553.02 | -0.80 u | 1564.2 | 4.37 | 877.36 | 5335.65 | -1.09 u | 102.8
W S - | 50 | 141 | 1.37 | 45.29 | 37.97 | 9.14 | 1616.88 | -1.27 u | 191.76 o | 59.6 | 1228.85 | 83.84 | 336.08 | 81.7 | 1.5 | 464.36 | 37.87 | 147.78 | -22.64 u | 738.77 | 3800.27 | 0.28 | 266.13
W S - | 60 | 160 | 1.33 | 44.19 | 10.01 | 10.2 | 2387.61 | -1.94 u | 5.12 | 21.59 | 53.39 | 4122.02 | 226.01 | 92.82 | 0.30 u | 457.43 | 2.92 | 425.97 | -17.74 u | 730.35 | 7286.67 | -0.01 u | 48.36
W S - | 70 | 172 | 1.14 | 45.43 | 15.98 | 7.4 | 1464.72 | -1.76 u | 10.08 | 14.06 | 76.82 | 1778.89 | 135.17 | 47.98 | 0.44 | 271 | -0.04 u | 201.08 | -18.91 u | 686.17 | 7595.54 | -0.01 u | 38.71
W S - | 80 | 184 | 1.13 | 45.16 | 14.91 | 8.26 | 1221.06 | -1.93 u | 7.23 | 19.69 | 67.42 | 2241.59 | 150.62 | 43.32 | 0.66 u | 332.34 | -2.06 u | 188.24 | -19.22 u | 610.04 | 6712.39 | 0.23 | 51.54
W S - | 90 | 132 | 1.02 | 44.94 | 10.45 | 8.26 | 1105.48 | -2.26 u | 55.76 | 17.59 | 301.75 | 538.79 | 399.03 | 37.8 | 1.22 u | 1.63 | 19.8 | 25.41 | -18.76 u | 485.99 | 6571.77 | 0.05 | 186.1
W S - | 90 | 196 | 1 | 44.96 | 3.82 | 0.99 | -43.29 u | -2.50 u | -2.39 u | -11.72 u | -14.69 u | 23.18 u | -1.94 u | -1.11 u | -3.15 u | -8.27 u | -1.52 u | -59.03 u | -58.58 u | -104.82 u | x | 0.34 | -7.17 u
W S - pods | 90 | 197 | 0.85 | 45.73 | 7.28 | 0.67 | -8.40 u | -0.99 u | -0.83 u | -11.05 u | -13.59 u | -32.94 u | -0.61 u | -0.90 u | -0.96 u | -5.42 u | 1.5 | -68.33 u | -36.67 u | -86.42 u | x | 0.19 | 11.90 u
W S + | 50 | 142 | 1.36 | 45.46 | 35.44 | 7.1 | 1750.3 | -1.22 u | 38.12 | 34.4 | 241.86 | 59.49 | 337.72 | 73.36 | 0.25 u | 389 | 13.4 | 240.95 | -18.04 u | 748.02 | 3958.44 | 0.14 | 403.16
W S + | 70 | 173 | 1.1 | 43.15 | 10.53 | 7.92 | 1557.49 | -2.36 u | 11.58 | 13.44 | 96.98 | 2300.11 | 86.64 | 65.62 | -0.29 u | 342.6 | -0.12 u | 124.41 | -10.85 u | 616.21 | 21184.06 | -0.03 u | 48.35
W S + | 80 | 185 | 0.98 | 43.55 | 13.29 | 8.8 | 1552.51 | -2.08 u | 11.61 | 7.74 | 83.95 | 2654.72 | 76.45 | 57.48 | 1.22 u | 419.63 | -0.80 u | 205.76 | -19.64 u | 579.38 | 22190.63 | -0.02 u | 38.75
W S + | 90 | 133 | 1.05 | 44.23 | 14.9 | 9.45 | 1792.21 | -1.61 u | 31.01 | 17.99 | 288.6 | 1596.25 | 516.25 | 41.63 | -0.74 u | 19.24 | -0.21 u | 50.27 | -14.57 u | 794.79 | 9901.81 | 0.07 | 230.57
W S + | 90 | 198 | 0.92 | 41.64 | 6.21 | 0.9 | 6.67 u | -1.18 u | -2.54 u | -9.03 u | -12.72 u | -15.90 u | -0.23 u | -0.96 u | -4.66 u | -2.81 u | -0.73 u | -63.74 u | -34.42 u | -67.69 u | x | 0.34 | -2.95 u
W S + pods | 90 | 199 | 0.91 | 44.53 | 5.1 | 0.67 | 34.27 | -0.94 u | -0.69 u | -5.37 u | -11.96 u | 56.50 u | -0.48 u | -0.79 u | -1.18 u | -5.46 u | -0.33 u | -56.50 u | -7.76 u | -30.11 u | x | 0.13 u | 3.52 u
W S ++ | 50 | 143 | 1.26 | 44.39 | 62.48 | 9.22 | 1550.87 | -1.81 u | 36.92 | 14.83 | 180.86 | 109.98 | 364.47 | 55.58 | -0.44 u | 483.87 | 11.47 | 149.46 | -21.90 u | 690.39 | 11974.14 | 0.08 | 375.26
W S ++ | 60 | 162 | 1.27 | 42.27 | 12.13 | 11.5 | 2581.29 | -1.96 u | 9.97 | 25.34 | 101.34 | 4810.13 | 210.27 | 98.2 | -1.22 u | 608.78 | -1.14 u | 666.75 | -20.45 u | 722.68 | 23947.67 | 0.19 | 67.49
W S ++ | 70 | 174 | 1.2 | 44.59 | 11.16 | 6.37 | 2870.53 | -1.06 u | 3.68 | 22.07 | 47.11 | 2316.84 | 159.71 | 83.37 | 1.96 u | 313.26 | 0.29 u | 144.27 | -14.62 u | 674.81 | 10555.93 | 0.15 | 75.93
W S ++ | 80 | 186 | 1.06 | 44.2 | 11.97 | 8.91 | 1654.85 | -2.39 u | 8.67 | 18.09 | 72.81 | 2489.79 | 176.57 | 76.58 | -0.11 u | 376.56 | -0.65 u | 335.31 | -21.81 u | 666.63 | 12301.49 | 0.18 | 76.53
W S ++ | 90 | 200 | 0.99 | 43.74 | 15.38 | 14.07 | 1106.94 | -2.35 u | 21.54 | 17.54 | 208.18 | 1143.64 | 267.45 | 71.55 | -2.35 u | 593.66 | -0.60 u | 291.1 | -22.41 u | 1453.09 | 17303.7 | 0.00 u | 74.14
W S ++ pods | 90 | 201 | 0.79 | 45.16 | 10.57 | 7.36 | 1130.81 | -1.23 u | 7.83 | 4.12 | 52.79 | 2023.28 | 171.79 | 46.77 | 0.66 u | 297.23 | 0.37 | 310.2 | -18.54 u | 374.24 | 4653.35 | 0.05 u | 55.12
29 Steam 1 |  | 220 | 0.94 | 45.84 | 98.07 | 9.63 | 5486.11 | -2.00 u | 2.66 | 338.40 o | 2059.82 | 1795.9 | 576.43 | 815.86 | 15.59 | 521.39 | -1.14 u | 5078.92 | -15.49 u | 1992.17 | 8576.93 | 0.18 | 74.4
29 pods 2 |  | 221 | 1.14 | 42.87 | 149.44 | 16.14 | 25850.68 | -2.08 u | 2.48 | 143.08 | 4974.14 o | 2504.71 | 1125.07 | 1662.72 | 5.05 | 1034.89 | -0.31 u | 17967.02 | -20.69 u | 3584.63 | 5365.64 | 0.15 | 147.28
29 Flag leaves 3 |  | 222 | 4.45 | 43.22 | 34.59 | 14.13 | 2512.94 | -3.63 u | 90.18 o | 7.53 | 600.76 | 1444.53 | 50.86 | 61.19 | -0.42 u | 518.26 | 0.46 u | 179.72 | 3.36 | 817.44 | 14836.95 | 0.04 u | 33.82
29 Other leaves 4 |  | 223 | 2.13 | 40.35 | 20.84 | 13.51 | 992.56 | -1.74 u | 34.54 | 5.64 | 241.53 | 1330.47 | 111.05 | 58.85 | 2.25 | 495.17 | -0.98 u | 209.4 | -23.37 u | 830.93 | 41452.27 | -0.01 u | 43.02
29 Inflorecense 5 |  | 224 | 1.34 | 44.9 | 14.71 | 11.15 | 745.66 | -1.26 u | 16.43 | 4.9 | 111.62 | 932.13 | 55 | 36.46 | -0.24 u | 391.98 | -0.45 u | 114.44 | -22.15 u | 540 | 10659.51 | -0.06 u | 24.2
29 roots 6 |  | 225 | 1.56 | 39.11 | 12.77 | 8.8 | 1250.78 | -1.80 u | 5.81 | 24.09 | 13.52 | 1553.51 | 22.7 | 5.25 | -0.54 u | 516.66 | 0.21 u | 124.13 | -24.49 u | 765.48 | 6635.9 | 0.05 u | 0.85
29 grain 7 |  | 226 | 3.41 | 43.29 | 13.99 | 6.59 | 1202.55 | -1.60 u | 8.09 | 13 | 44.84 | 1220.29 | 130.28 | 26 | -0.36 u | 387.65 | -1.65 u | 212.68 | -18.93 u | 1077.8 | 20781.45 | 0.08 u | 7.77

## Samples colected
| 2016 |  |  | 2017 |  |  |  | 20Si
Day | 50 | 65 | 90 | 60 | 70 | 80 | 90 |  |  | W S - | 196
Stem | 3 | 3 | 3 | 3 | 3 | 3 | 3 | 1 |  | W S - pods | 197
Pods | [6 empty] | 3 | 1 |  | W S + | 198
Flag leaves | [6 empty] | 3 | 1 |  | W S + pods | 199
Leaves | 3 | 3 | 3 | 3 | 3 | 3 | 3 | 1 |  | W S ++ | 200
Inflorecenses |  |  |  | 3 | 3 | 3 | 3 | 1 |  | W S ++ pods | 201
Roots | 3 | 3 | 3 | 3 | 3 | 3 |  |  |  | W L - Flag | 202
Grain | [9 empty] | WL - | 203
[10 empty] | W L + Flag | 204
| 9 | 9 | 9 | 12 | 12 | 12 | 15 | 5 | 83 | W L + | 205
[10 empty] | W L ++ Flag | 206
[8 empty] | 20 |  | W L ++ | 207
[10 empty] | W I - | 211
[10 empty] | W I + | 212
[10 empty] | WI ++ | 213
[10 empty] | 29 Steam 1 | 220
[10 empty] | 29 pods 2 | 221
[10 empty] | 29 Flag leaves 3 | 222
[10 empty] | 29 Other leaves 4 | 223
[10 empty] | 29 Inflorecense 5 | 224

## Samples to dfrc
|  |  | Empty tube | Biomasa
W S - | 196 | 1 | 6.0447 | 40.3
|  | 2 | 6.1278 | 42.3
|  | 3 | 6.0134 | 35.1
W S - pods | 197 | 4 | 6.0712 | 32
|  | 5 | 6.1658 | 30.4
|  | 6 | 6.1582 | 33
W S + | 198 | 7 | 6.0587 | 44.4
|  | 8 | 6.0839 | 40
|  | 9 | 6.1306 | 53.5
W S + pods | 199 | 10 | 6.1379 | 33.7
|  | 11 | 6.1327 | 36.8
|  | 12 | 6.0718 | 27.3
W S ++ | 200 | 13 | 6.1139 | 37.1
|  | 14 | 6.0747 | 37.9
|  | 15 | 6.0772 | 49
W S ++ pods | 201 | 16 | 6.0364 | 41.4
|  | 17 | 6.094 | 43.1
|  | 18 | 6.1089 | 42.4
W L - Flag | 202 | 19 | 6.1523 | 41.3
|  | 20 | 6.1428 | perdido
|  | 21 | 6.063 | 48.1
WL - | 203 | 22 | 6.1343 | 42.3
|  | 23 | 6.1401 | 44.3
|  | 24 | 6.1475 | 44.6
W L + Flag | 204 | 25 | 6.1632 | 48.7
|  | 26 | 6.0131 | 49.7
|  | 27 | 6.0454 | 41.1
W L + | 205 | 28 | 6.0512 | 49.1
|  | 29 | 6.056 | 43
|  | 30 | 6.171 | 47.7
W L ++ Flag | 206 | 31 | 6.0664 | 48.2
|  | 32 | 6.0419 | 40.9
|  | 33 | 6.0969 | 39
W L ++ | 207 | 34 | 6.1085 | 39.9
|  | 35 | 6.0935 | 33
|  | 36 | 6.1355 | 39.7
W I - | 211 | 37 | 6.0795 | 60.2
|  | 38 | 6.0232 | 60
|  | 39 | 6.1741 | 48.6
W I + | 212 | 40 | 6.0586 | 39
|  | 41 | 6.0416 | 49.7
|  | 42 | 6.0527 | 47.1
WI ++ | 213 | 43 | 6.1034 | 59.3
|  | 44 | 6.0498 | 47.4
|  | 45 | 6.0597 | 43.5
29 Steam 1 | 220 | 46 | 6.1427 | perdido
|  | 47 | 6.2111 | 34.5
|  | 48 | 6.1378 | 38.9
29 pods 2 | 221 | 49 | 6.173 | 55.8
|  | 50 | 6.1643 | 39
|  | 51 | 6.0375 | 52.9
29 Flag leaves 3 | 222 | 52 | 6.0604
|  | 53 | 6.0129
|  | 54 | 6.1151
29 Other leaves 4 | 223 | 55 | 6.128
|  | 56 | 6.0412
|  | 57 | 6.1354
29 Inflorecense 5 | 224 | 58 | 6.0956
|  | 59 | 6.0907
|  | 60 | 6.1228

## Ark2
Løbenummeroversigt
Løbenr. | Sample | Harvestdate | Extraccion para analisis de composicion | Extraccion con amilasa
1 | B S - | Oct. 11. th + 26. th combined
2 | B S + | Oct. 11. th + 26. th combined
3 | B S ++ | Oct. 11. th + 26. th combined
4 | B L - | Oct. 11. th + 26. th combined
5 | B L + | Oct. 11. th + 26. th combined
6 | B L ++ | Oct. 11. th + 26. th combined
7 | W S - | Oct. 11. th + 26. th combined | 125
8 | W S + | Oct. 11. th + 26. th combined | 126
9 | W S ++ | Oct. 11. th + 26. th combined | 127
10 | W L - | Oct. 11. th + 26. th combined | 128
11 | W L + | Oct. 11. th + 26. th combined | 129
12 | W L ++ | Oct. 11. th + 26. th combined | 130
13 | Nist std. |  | 131
14 | B S - | Now. 21st
15 | B S + | Now. 21st
16 | B S ++ | Now. 21st
17 | B L - | Now. 21st
18 | B L + | Now. 21st
19 | B L ++ | Now. 21st
20 | B R - | Now. 21st
21 | B R + | Now. 21st
22 | B R ++ | Now. 21st
23 | W S - | Now. 21st | 132 |  | 1.0515 | 10.5757
24 | W S + | Now. 21st | 133 |  | 1.0144 | 10.5578
25 | W S ++ | Now. 21st | 134 |  | 1.0594 | 10.6296
26 | W L - | Now. 21st | 135 |  | 1.03 | 10.5792
27 | W L + | Now. 21st | 136 |  | 1.0254 | 10.4091
28 | W L ++ | Now. 21st | 137 |  | 1.1565 | 10.6726
29 | W R - | Now. 21st | 138 |  | 1.0274 | 10.7684
30 | W R + | Now. 21st | 139 |  | 1.0163 | 10.6855
31 | W R ++ | Now. 21st | 140 |  | 1.0353 | 10.6099
32 | Bir W S - | Now. 21st
33 | Bir W S ++ | Now. 21st
34 | Bir W L - | Now. 21st
35 | Bir W L ++ | Now. 21st
36 | Bir W R - | Now. 21st
37 | Bir W R ++ | Now. 21st
38 | Nist Wheat
39 | W S - | Dec. 14th | 141
40 | W S + | Dec. 14th | 142
41 | W S ++ | Dec. 14th | 143
42 | W L - | Dec. 14th | 144
43 | W L + | Dec. 14th | 145
44 | W L ++ | Dec. 14th | 146
45 | W R - | Dec. 14th | 147
46 | W R + | Dec. 14th | 148
47 | W R ++ | Dec. 14th | 149
48 | W S - | Dec. 14th | 150 | Doble cosecha
49 | W S + | Dec. 14th | 151
50 | W S ++ | Dec. 14th | 152
51 | W L - | Dec. 14th | 153
52 | W L + | Dec. 14th | 154
53 | W L ++ | Dec. 14th | 155
54 | W R - | Dec. 14th | 156
55 | W R + | Dec. 14th | 157
56 | W R ++ | Dec. 14th | 158
57 | Nist Wheat | Dec. 14th | 159
58 | W S - | 2017-04-11 | 160
59 | W S + | 2017-04-11 | 161
60 | W S ++ | 2017-04-11 | 162
61 | W L - | 2017-04-11 | 163
62 | W L + | 2017-04-11 | 164
63 | W L ++ | 2017-04-11 | 165
64 | W R - | 2017-04-11 | 166
65 | W R + | 2017-04-11 | 167
66 | W R ++ | 2017-04-11 | 168
67 | W I - | 2017-04-11 | 169
68 | W I + | 2017-04-11 | 170
69 | WI ++ | 2017-04-11 | 171
70 | W S - | 42859 | 172
71 | W S + | 42859 | 173
72 | W S ++ | 42859 | 174
73 | W L - | 42859 | 175
74 | W L + | 42859 | 176
75 | W L ++ | 42859 | 177
76 | W R - | 42859 | 178
77 | W R + | 42859 | 179
78 | W R ++ | 42859 | 180
79 | W I - | 2017-05-04 | 181
80 | W I + | 2017-05-04 | 182
81 | WI ++ | 2017-05-04 | 183
82 | W S - | 42866 | 184
83 | W S + | 42866 | 185
84 | W S ++ | 42866 | 186
85 | W L - | 42866 | 187
86 | W L + | 42866 | 188
87 | W L ++ | 42866 | 189
88 | W R - | 42866 | 190
89 | W R + | 42866 | 191
90 | W R ++ | 42866 | 192
91 | W I - | 2017-05-11 | 193
92 | W I + | 2017-05-11 | 194
93 | WI ++ | 2017-05-11 | 195
94 | W S - | 2017-05-22 | 196 | 213 | La numeración no esta sistematica, pues añadi falg leaves y elimine una cosecha
94.1 | W S - pods |  | 197 | 214
95 | W S + | 2017-05-22 | 198 | 215
95.1 | W S + pods |  | 199 | 216
96 | W S ++ | 2017-05-22 | 200 | 217
96.1 | W S ++ pods |  | 201 | 218
97 | W L - Flag | 2017-05-22 | 202 | 227
97.1 | WL - |  | 203 | 228
98 | W L + Flag | 2017-05-22 | 204 | 229
98.1 | W L + |  | 205 | 230
99 | W L ++ Flag | 2017-05-22 | 206 | 231
99.1 | W L ++ |  | 207 | 232
100 | W R - | 2017-05-22 | 208 | 233
101 | W R + | 2017-05-22 | 209 | 234
102 | W R ++ | 2017-05-22 | 210 | 235
103 | W I - | 2017-05-22 | 211 | 236
104 | W I + | 2017-05-22 | 212 | 237
105 | WI ++ | 2017-05-22 | 213 | 238
118 | 29 Steam 1 |  | 220 | 239
119 | 29 pods 2 |  | 221 | 240
120 | 29 Flag leaves 3 |  | 222 | 241
121 | 29 Other leaves 4 |  | 223 | 242
122 | 29 Inflorecense 5 |  | 224 | 243
123 | 29 roots 6 |  | 225 | 244
124 | 29 grain 7 |  | 226 | 245
Congelar los numeros de 220 a 245, pues ya habia marcado esas las muestras

## Ark1
Løbenummeroversigt
Løbenr. | Sample | Harvestdate |  | Day number
1 | B S - | Oct. 11. th + 26. th combined |  | 20
2 | B S + | Oct. 11. th + 26. th combined
3 | B S ++ | Oct. 11. th + 26. th combined
4 | B L - | Oct. 11. th + 26. th combined
5 | B L + | Oct. 11. th + 26. th combined
6 | B L ++ | Oct. 11. th + 26. th combined
7 | W S - | Oct. 11. th + 26. th combined
8 | W S + | Oct. 11. th + 26. th combined
9 | W S ++ | Oct. 11. th + 26. th combined
10 | W L - | Oct. 11. th + 26. th combined
11 | W L + | Oct. 11. th + 26. th combined
12 | W L ++ | Oct. 11. th + 26. th combined
13 | Nist std.
14 | B S - | Now. 21st |  | 30
15 | B S + | Now. 21st
16 | B S ++ | Now. 21st
17 | B L - | Now. 21st
18 | B L + | Now. 21st
19 | B L ++ | Now. 21st
20 | B R - | Now. 21st
21 | B R + | Now. 21st
22 | B R ++ | Now. 21st
23 | W S - | Now. 21st
24 | W S + | Now. 21st
25 | W S ++ | Now. 21st
26 | W L - | Now. 21st
27 | W L + | Now. 21st
28 | W L ++ | Now. 21st
29 | W R - | Now. 21st
30 | W R + | Now. 21st
31 | W R ++ | Now. 21st
32 | Bir W S - | Now. 21st
33 | Bir W S ++ | Now. 21st
34 | Bir W L - | Now. 21st
35 | Bir W L ++ | Now. 21st
36 | Bir W R - | Now. 21st
37 | Bir W R ++ | Now. 21st
38 | Nist Wheat
39 | W S - | Dec. 14th |  | 40
40 | W S + | Dec. 14th
41 | W S ++ | Dec. 14th
42 | W L - | Dec. 14th
43 | W L + | Dec. 14th
44 | W L ++ | Dec. 14th
45 | W R - | Dec. 14th
46 | W R + | Dec. 14th
47 | W R ++ | Dec. 14th
48 | W S - | Dec. 14th
49 | W S + | Dec. 14th
50 | W S ++ | Dec. 14th
51 | W L - | Dec. 14th
52 | W L + | Dec. 14th
53 | W L ++ | Dec. 14th
54 | W R - | Dec. 14th
55 | W R + | Dec. 14th
56 | W R ++ | Dec. 14th
57 | Nist Wheat | Dec. 14th
58 | W S - | 2017-04-11 |  | 50
59 | W S + | 2017-04-11
60 | W S ++ | 2017-04-11
61 | W L - | 2017-04-11
62 | W L + | 2017-04-11
63 | W L ++ | 2017-04-11
64 | W R - | 2017-04-11
65 | W R + | 2017-04-11
66 | W R ++ | 2017-04-11
67 | W I - | 2017-04-11
68 | W I + | 2017-04-11
69 | WI ++ | 2017-04-11
70 | W S - | 2017-05-04 |  | 70
71 | W S + | 2017-05-04
72 | W S ++ | 2017-05-04
73 | W L - | 2017-05-04
74 | W L + | 2017-05-04
75 | W L ++ | 2017-05-04
76 | W R - | 2017-05-04
77 | W R + | 2017-05-04
78 | W R ++ | 2017-05-04
79 | W I - | 2017-05-04
80 | W I + | 2017-05-04
81 | WI ++ | 2017-05-04
82 | W S - | 2017-05-11 |  | 80
83 | W S + | 2017-05-11
84 | W S ++ | 2017-05-11
85 | W L - | 2017-05-11
86 | W L + | 2017-05-11
87 | W L ++ | 2017-05-11
88 | W R - | 2017-05-11
89 | W R + | 2017-05-11
90 | W R ++ | 2017-05-11
91 | W I - | 2017-05-11
92 | W I + | 2017-05-11
93 | WI ++ | 2017-05-11
94 | W S - | 2017-05-22 |  | 90
95 | W S + | 2017-05-22
96 | W S ++ | 2017-05-22
97 | W L - | 2017-05-22
98 | W L + | 2017-05-22
99 | W L ++ | 2017-05-22
100 | W R - | 2017-05-22
101 | W R + | 2017-05-22
102 | W R ++ | 2017-05-22
103 | W I - | 2017-05-22
104 | W I + | 2017-05-22
105 | WI ++ | 2017-05-22
106 | W S - | 2017-06-02 | 1 | 100
107 | W S + | 2017-06-02
108 | W S ++ | 2017-06-02
109 | W L - | 2017-06-02 | 3
110 | W L + | 2017-06-02
111 | W L ++ | 2017-06-02
112 | W R - | 2017-06-02 | 6
113 | W R + | 2017-06-02
114 | W R ++ | 2017-06-02
115 | W I - | 2017-06-02 | 5
116 | W I + | 2017-06-02
117 | WI ++ | 2017-06-02